## Sheet2
Pipe Material: |  | ASTM A790 |  | S32750 |  |  |  |  | desde | hasta
Pressure |  | 275 | [6 empty] | 0.5 | 2.5 | SMLS
Coefficient: |  | Y= | 0.4 | [5 empty] | 3 | 2 | SAW
[9 empty] | 2.5 | 48 | DSAW
48
Min. Yield Strength |  | Allowable Stress |  |  | SMLS | ERW | SAW | DSAW
80000 |  | 38700 |  |  | 1 | - | 0.8 | 0.85
0.5 | 0.84 |  | SMLS | 1 | 0.002976037 | 0.003348042 | 160 | 0.188 |  | 0.84
0.75 | 1.05 |  | SMLS | 1 | 0.003720046 | 0.004185052
1 | 1.315 |  | SMLS | 1 | 0.004658915 | 0.00524128
1.25 | 1.66 |  | SMLS | 1 | 0.005881216 | 0.006616368
1.5 | 1.9 |  | SMLS | 1 | 0.006731512 | 0.007572952
2 | 2.375 |  | SMLS | 1 | 0.008414391 | 0.009466189
2.5 | 2.875 |  | SMLS | 1 | 0.01018584 | 0.01145907
3 | 3.5 |  | DSAW | 0.85 | 0.01458112 | 0.01640376
3.5 | 4 |  | DSAW | 0.85 | 0.01666414 | 0.01874716
4 | 4.5 |  | DSAW | 0.85 | 0.01874716 | 0.02109055
5 | 5.563 |  | DSAW | 0.85 | 0.02317566 | 0.02607261
6 | 6.625 |  | DSAW | 0.85 | 0.02759998 | 0.03104998
8 | 8.625 |  | DSAW | 0.85 | 0.03593206 | 0.04042356
10 | 10.75 |  | DSAW | 0.85 | 0.04478488 | 0.05038299
12 | 12.75 |  | DSAW | 0.85 | 0.05311695 | 0.05975657
14 | 14 |  | DSAW | 0.85 | 0.0583245 | 0.06561506
16 | 16 |  | DSAW | 0.85 | 0.06665657 | 0.07498864
18 | 18 |  | DSAW | 0.85 | 0.07498864 | 0.08436222
20 | 20 |  | DSAW | 0.85 | 0.08332071 | 0.0937358
22 | 22 |  | DSAW | 0.85 | 0.09165278 | 0.1031094
24 | 24 |  | DSAW | 0.85 | 0.09998485 | 0.112483
26 | 26 |  | DSAW | 0.85 | 0.1083169 | 0.1218565
28 | 28 |  | DSAW | 0.85 | 0.116649 | 0.1312301
30 | 30 |  | DSAW | 0.85 | 0.1249811 | 0.1406037
32 | 32 |  | DSAW | 0.85 | 0.1333131 | 0.1499773
34 | 34 |  | DSAW | 0.85 | 0.1416452 | 0.1593509
36 | 36 |  | DSAW | 0.85 | 0.1499773 | 0.1687244
38 | 38 |  | DSAW | 0.85 | 0.1583093 | 0.178098
40 | 40 |  | DSAW | 0.85 | 0.1666414 | 0.1874716
42 | 42 |  | DSAW | 0.85 | 0.1749735 | 0.1968452
44 | 44 |  | DSAW | 0.85 | 0.1833056 | 0.2062188
46 | 46 |  | DSAW | 0.85 | 0.1916376 | 0.2155923
48 | 48 |  | DSAW | 0.85 | 0.1999697 | 0.2249659

## Materiales
Norma | Grado | SMYS | S | Grado | Norma | Grado
ASTM A53 | Gr B | 35000 | 20000 | S32750 | ASTM A53 | S32750
API 5L | Gr B | 35000 | 20000 | S32750 | API 5L | S31803
API 5L | X60 | 60000 | 25000 | S32750 | ASTM A312
API 5L | X65 | 65000 | 25700 | S32750 | ASTM A790
API 5L | X70 | 70000 | 27300 | S32750 | ASTM B619
API 5L | X80 | 80000 | 30000 | S32750 | ASTM B622
ASTM A312 | Gr TP 316L | 25000 | 16700 | S32750 | ASTM B861
ASTM A312 | Gr TP 316 | 30000 | 20000 | S32750 | ASTM B862
ASTM A312 | Gr TP 304 |  |  | S32750
ASTM A312 | Gr TP 304L |  |  | S32750
ASTM A790 | S32750 | 80000 | 38700 | S32750
ASTM B619 | N10276 | 41000 | 27300 | S31803
ASTM B622 | N10276 | 41000 | 27300 | S31803
ASTM B861 | R50400 | 40000 | 16700 | S31803
ASTM B862 | R50400 | 40000 | 16700 | S31803
ASTM A790 | S31803 | 65000 | 30000 | S31803

## Welding Factor
Norma | SMLS | ERW | SAW | DSAW
ASTM A53 | 1 | 0.85 | - | - | SMLS | 1 | SMLS | SMLS
API 5L | 1 | 0.85 | 0.95 | 0.95 | ERW | - |  | SAW
ASTM A312 | 1 | - | 0.8 | 0.85 | SAW | 0.8 | SAW | DSAW
ASTM A790 | 1 | - | 0.8 | 0.85 | DSAW | 0.85 | DSAW
ASTM B619 | - | 0.85 | 0.8 | 0.85
ASTM B622 | 1 | - | - | -
ASTM B861 | 1 | - | - | -
ASTM B862 | - | - | 0.8 | 0.85
| - | - | - | -
| - | - | - | -
| - | - | - | -
| - | - | - | -
| - | - | - | -
| - | - | - | -
| - | - | - | -
| - | - | - | -
| - | - | - | -
| - | - | - | -
| - | - | - | -
| - | - | - | -
| - | - | - | -
| - | - | - | -
| - | - | - | -
| - | - | - | -
| - | - | - | -
| - | - | - | -
| - | - | - | -
| - | - | - | -
| - | - | - | -

## Listas
0.5 | 0.84 | Diametro Siguiente
0.75 | 1.05 | 2.5 | 2 | 48
1 | 1.315 | 3 | 2.5 | 0
1.25 | 1.66
1.5 | 1.9
2 | 2.375
2.5 | 2.875
3 | 3.5
3.5 | 4
4 | 4.5
5 | 5.563
6 | 6.625
8 | 8.625
10 | 10.75
12 | 12.75
14 | 14
16 | 16
18 | 18
20 | 20
22 | 22
24 | 24
26 | 26
28 | 28
30 | 30
32 | 32
34 | 34
36 | 36
38 | 38
40 | 40
42 | 42
44 | 44
46 | 46
48 | 48

## Thickness
NPS (inches) | O.D. (inches) | STD | XS | XXS | 5 | 10 | 20 | 30 | 40 | 60 | 80 | 100 | 120 | 140 | 160
0.5 | 0.84 | 0.109 | 0.147 | 0.294 | 0.065 | 0.083 | - | - | 0.109 | - | 0.147 | - | - | - | 0.188
0.75 | 1.05 | 0.113 | 0.154 | 0.308 | 0.065 | 0.083 | - | - | 0.113 | - | 0.154 | - | - | - | 0.219
1 | 1.315 | 0.133 | 0.179 | 0.358 | 0.065 | 0.109 | - | - | 0.133 | - | 0.179 | - | - | - | 0.25
1.25 | 1.66
1.5 | 1.9 | 0.145 | 0.2 | 0.4 | 0.065 | 0.109 | - | - | 0.145 | - | 0.2 | - | - | - | 0.281
2 | 2.375 | 0.154 | 0.218 | 0.436 | 0.065 | 0.109 | - | - | 0.154 | - | 0.218 | - | - | - | 0.344
2.5 | 2.875 | 0.203 | 0.276 | 0.552 | 0.083 | 0.12 | - | - | 0.203 | - | 0.276 | - | - | - | 0.375
3 | 3.5 | 0.216 | 0.3 | 0.6 | 0.083 | 0.12 | - | - | 0.216 | - | 0.3 | - | - | - | 0.438
3.5 | 4 | 0.226 | 0.318 | - | 0.083 | 0.12 | - | - | 0.226 |  | 0.318 | - | - | - | -
4 | 4.5 | 0.237 | 0.337 | 0.674 | 0.083 | 0.12 | - | - | 0.237 | - | 0.337 | - | 0.438 | - | 0.531
5 | 5.563 | 0.258 | 0.375 | 0.75 | - | - | - | - | 0.258 | - | 0.375 | - | 0.5 | - | 0.625
6 | 6.625 | 0.28 | 0.432 | 0.864 | 0.109 | 0.134 | - | - | 0.28 | - | 0.432 | - | 0.562 | - | 0.719
8 | 8.625 | 0.322 | 0.5 | 0.875 | 0.109 | 0.148 | 0.25 | 0.277 | 0.322 | 0.406 | 0.5 | 0.594 | 0.719 | 0.812 | 0.906
10 | 10.75 | 0.365 | 0.5 | 1 | 0.134 | 0.165 | 0.25 | 0.307 | 0.365 | - | 0.594 | 0.719 | 0.844 | 1 | 1.125
12 | 12.75 | 0.375 | 0.5 | 1 | 0.156 | 0.18 | 0.25 | 0.33 | 0.406 | 0.562 | 0.688 | 0.844 | 1 | 1.125 | 1.312
14 | 14 | 0.375 | 0.5 | - | - | 0.25 | 0.312 | 0.375 | 0.438 | 0.594 | 0.75 | 0.938 | 1.094 | 1.125 | 1.406 | 1.5
16 | 16 | 0.375 | 0.5 | 0 | 0 | 0.25 | 0.312 | 0.375 | 0 | 0.656 | 0.844 | 1.031 | 1.219 | 1.438 | 1.594 | 140
18 | 18 | 0.375 | 0.5 | - | - | 0.25 | 0.312 | 0.438 | 0.562 | 0.75 | 0.938 | 1.156 | 1.375 | 1.562 | 1.781
20 | 20 | 0.375 | 0.5 | - | - | 0.25 | 0.375 | 0.5 | 0.594 | 0.812 | 1.031 | 1.281 | 1.5 | 1.75 | 1.969
22 | 22 | 0.375 | 0.5 | - | - | 0.25 | 0.375 | 0.5 | - | 0.875 | 1.125 | 1.375 | 1.625 | 1.875 | 2.125
24 | 24 | 0.375 | 0.5 | - | - | 0.25 | 0.375 | 0.562 | 0.688 | 0.969 | 1.219 | 1.531 | 1.812 | 2.062 | 2.344
26 | 26 | 0.375 | 0.5 | - | - | 0.312 | 0.5 | - | - | - | - | - | - | - | -
28 | 28 | 0.375 | 0.5 | - | - | 0.312 | 0.5 | 0.625 | - | - | - | - | - | - | -
30 | 30 | 0.375 | 0.5 | - | - | 0.312 | 0.5 | 0.625 | - | - | - | - | - | - | -
32 | 32 | 0.375 | 0.5 | - | - | 0.312 | 0.5 | 0.625 | 0.688 | - | - | - | - | - | -
34 | 34 | 0.375 | 0.5 | - | - | 0.312 | 0.5 | 0.625 | 0.688 | - | - | - | - | - | -
36 | 36 | 0.375 | 0.5 | - | - | 0.312 | 0.5 | 0.625 | 0.75 |  | - | - | - | - | -
38 | 38 | 0.375 | 0.5 | - | - | - | - | - | - | - | - | - | - | - | -
40 | 40 | 0.375 | 0.5 | - | - | - | - | - | - | - | - | - | - | - | -
42 | 42 | 0.375 | 0.5 | - | - | - | - | - | - | - | - | - | - | - | -
44 | 44 | 0.375 | 0.5 | - | - | - | - | - | - | - | - | - | - | - | -
46 | 46 | 0.375 | 0.5 | - | - | - | - | - | - | - | - | - | - | - | -
48 | 48 | 0.375 | 0.5 | - | - | - | - | - | - | - | - | - | - | - | -